## 1
Li Fraction | Voltage
0.002347418 | 0.868
0.004694836 | 0.8474
0.007042254 | 0.8347
0.009389671 | 0.8251
0.01173709 | 0.8177
0.01408451 | 0.8111
0.01643192 | 0.8062
0.01877934 | 0.8019
0.02112676 | 0.7981
0.02347418 | 0.7955
0.0258216 | 0.7928
0.02816901 | 0.7905
0.03051643 | 0.7887
0.03286385 | 0.7867
0.03521127 | 0.7852
0.03755869 | 0.7838
0.0399061 | 0.7823
0.04225352 | 0.7813
0.04460094 | 0.78
0.04694836 | 0.7787
0.04929577 | 0.7777
0.05164319 | 0.7766
0.05399061 | 0.7755
0.05633803 | 0.7748
0.05868545 | 0.7739
0.06103286 | 0.7728
0.06338028 | 0.7719
0.0657277 | 0.7711
0.06807512 | 0.7699
0.07042254 | 0.769
0.07276995 | 0.7679
0.07511737 | 0.7668
0.07746479 | 0.7659
0.07981221 | 0.7649
0.08215962 | 0.7638
0.08450704 | 0.7626
0.08685446 | 0.7615
0.08920188 | 0.7603
0.0915493 | 0.7589
0.09389671 | 0.758
0.09624413 | 0.7566
0.09859155 | 0.7556
0.100939 | 0.7543
0.1032864 | 0.7533
0.1056338 | 0.7522
0.1079812 | 0.751
0.1103286 | 0.7498
0.1126761 | 0.7485
0.1150235 | 0.7473
0.1173709 | 0.7461
0.1197183 | 0.7446
0.1220657 | 0.743
0.1244131 | 0.7414
0.1267606 | 0.74
0.129108 | 0.7385
0.1314554 | 0.7369
0.1338028 | 0.7356
0.1361502 | 0.7337
0.1384977 | 0.7325
0.1408451 | 0.7308
0.1431925 | 0.7292
0.1455399 | 0.7272
0.1478873 | 0.7255
0.1502347 | 0.7235
0.1525822 | 0.722
0.1549296 | 0.7198
0.157277 | 0.7182
0.1596244 | 0.7162
0.1619718 | 0.7144
0.1643192 | 0.7121
0.1666667 | 0.7102
0.1690141 | 0.7079
0.1713615 | 0.7058
0.1737089 | 0.7038
0.1760563 | 0.7015
0.1784038 | 0.6992
0.1807512 | 0.697
0.1830986 | 0.6944
0.185446 | 0.6922
0.1877934 | 0.6898
0.1901408 | 0.6873
0.1924883 | 0.6851
0.1948357 | 0.6826
0.1971831 | 0.6799
0.1995305 | 0.6776
0.2018779 | 0.6751
0.2042254 | 0.6725
0.2065728 | 0.6699
0.2089202 | 0.6678
0.2112676 | 0.6652
0.213615 | 0.6626
0.2159624 | 0.6603
0.2183099 | 0.6579
0.2206573 | 0.6555
0.2230047 | 0.653
0.2253521 | 0.6506
0.2276995 | 0.6483
0.2300469 | 0.6458
0.2323944 | 0.6437
0.2347418 | 0.6413
0.2370892 | 0.6391
0.2394366 | 0.6368
0.241784 | 0.6347
0.2441315 | 0.6329
0.2464789 | 0.6307
0.2488263 | 0.6287
0.2511737 | 0.6269
0.2535211 | 0.6252
0.2558685 | 0.6231
0.258216 | 0.6216
0.2605634 | 0.6194
0.2629108 | 0.6179
0.2652582 | 0.6162
0.2676056 | 0.6146
0.2699531 | 0.613
0.2723005 | 0.6117
0.2746479 | 0.61
0.2769953 | 0.6088
0.2793427 | 0.6072
0.2816901 | 0.6059
0.2840376 | 0.6046
0.286385 | 0.6034
0.2887324 | 0.602
0.2910798 | 0.601
0.2934272 | 0.6001
0.2957746 | 0.5988
0.2981221 | 0.5976
0.3004695 | 0.5966
0.3028169 | 0.5955
0.3051643 | 0.5949
0.3075117 | 0.5938
0.3098592 | 0.593
0.3122066 | 0.5921
0.314554 | 0.5915
0.3169014 | 0.5906
0.3192488 | 0.5898
0.3215962 | 0.5888
0.3239437 | 0.5879
0.3262911 | 0.5871
0.3286385 | 0.5865
0.3309859 | 0.5853
0.3333333 | 0.5845
0.3356808 | 0.5839
0.3380282 | 0.5833
0.3403756 | 0.5824
0.342723 | 0.5822
0.3450704 | 0.5814
0.3474178 | 0.5808
0.3497653 | 0.5802
0.3521127 | 0.5796
0.3544601 | 0.5787
0.3568075 | 0.5778
0.3591549 | 0.5773
0.3615023 | 0.5767
0.3638498 | 0.5763
0.3661972 | 0.576
0.3685446 | 0.5752
0.370892 | 0.5749
0.3732394 | 0.5743
0.3755869 | 0.5735
0.3779343 | 0.5731
0.3802817 | 0.5731
0.3826291 | 0.5724
0.3849765 | 0.5718
0.3873239 | 0.5715
0.3896714 | 0.5709
0.3920188 | 0.5705
0.3943662 | 0.57
0.3967136 | 0.5697
0.399061 | 0.5692
0.4014085 | 0.5688
0.4037559 | 0.5685
0.4061033 | 0.5673
0.4084507 | 0.5671
0.4107981 | 0.5668
0.4131455 | 0.5662
0.415493 | 0.5657
0.4178404 | 0.5654
0.4201878 | 0.5651
0.4225352 | 0.5648
0.4248826 | 0.5645
0.42723 | 0.5642
0.4295775 | 0.5634
0.4319249 | 0.5631
0.4342723 | 0.5628
0.4366197 | 0.5625
0.4389671 | 0.5619
0.4413146 | 0.5616
0.443662 | 0.5613
0.4460094 | 0.5602
0.4483568 | 0.5598
0.4507042 | 0.5595
0.4530516 | 0.5592
0.4553991 | 0.5586
0.4577465 | 0.5584
0.4600939 | 0.5579
0.4624413 | 0.5575
0.4647887 | 0.5569
0.4671362 | 0.5564
0.4694836 | 0.556
0.471831 | 0.5555
0.4741784 | 0.555
0.4765258 | 0.5544
0.4788732 | 0.5541
0.4812207 | 0.5538
0.4835681 | 0.5529
0.4859155 | 0.5526
0.4882629 | 0.5521
0.4906103 | 0.5517
0.4929577 | 0.5512
0.4953052 | 0.5508
0.4976526 | 0.55
0.5 | 0.5496
0.5023474 | 0.5489
0.5046948 | 0.5485
0.5070423 | 0.5479
0.5093897 | 0.5474
0.5117371 | 0.5467
0.5140845 | 0.5465
0.5164319 | 0.5457
0.5187793 | 0.5453
0.5211268 | 0.5447
0.5234742 | 0.5441
0.5258216 | 0.5436
0.528169 | 0.5428
0.5305164 | 0.5422
0.5328638 | 0.5415
0.5352113 | 0.5412
0.5375587 | 0.5407
0.5399061 | 0.5398
0.5422535 | 0.5396
0.5446009 | 0.5387
0.5469484 | 0.5383
0.5492958 | 0.5375
0.5516432 | 0.537
0.5539906 | 0.5364
0.556338 | 0.5357
0.5586854 | 0.5354
0.5610329 | 0.5348
0.5633803 | 0.5341
0.5657277 | 0.5335
0.5680751 | 0.5329
0.5704225 | 0.5325
0.57277 | 0.5319
0.5751174 | 0.5315
0.5774648 | 0.5308
0.5798122 | 0.5303
0.5821596 | 0.53
0.584507 | 0.5297
0.5868545 | 0.5297
0.5892019 | 0.5296
0.5915493 | 0.5294
0.5938967 | 0.5294
0.5962441 | 0.53
0.5985915 | 0.5303
0.600939 | 0.5309
0.6032864 | 0.5315
0.6056338 | 0.5325
0.6079812 | 0.5332
0.6103286 | 0.5338
0.6126761 | 0.5344
0.6150235 | 0.5351
0.6173709 | 0.5355
0.6197183 | 0.5364
0.6220657 | 0.5369
0.6244131 | 0.5373
0.6267606 | 0.538
0.629108 | 0.5381
0.6314554 | 0.5386
0.6338028 | 0.5395
0.6361502 | 0.5395
0.6384977 | 0.5399
0.6408451 | 0.5401
0.6431925 | 0.5402
0.6455399 | 0.5402
0.6478873 | 0.5404
0.6502347 | 0.5402
0.6525822 | 0.5407
0.6549296 | 0.5407
0.657277 | 0.5406
0.6596244 | 0.5407
0.6619718 | 0.5406
0.6643192 | 0.5406
0.6666667 | 0.5404
0.6690141 | 0.5402
0.6713615 | 0.5401
0.6737089 | 0.5396
0.6760563 | 0.5398
0.6784038 | 0.5398
0.6807512 | 0.5396
0.6830986 | 0.539
0.685446 | 0.539
0.6877934 | 0.5389
0.6901408 | 0.5386
0.6924883 | 0.5381
0.6948357 | 0.538
0.6971831 | 0.5375
0.6995305 | 0.5373
0.7018779 | 0.5372
0.7042254 | 0.5369
0.7065728 | 0.5367
0.7089202 | 0.5363
0.7112676 | 0.5355
0.713615 | 0.5352
0.7159624 | 0.5349
0.7183099 | 0.5344
0.7206573 | 0.5343
0.7230047 | 0.5337
0.7253521 | 0.5331
0.7276995 | 0.5326
0.7300469 | 0.5319
0.7323944 | 0.5317
0.7347418 | 0.5309
0.7370892 | 0.5303
0.7394366 | 0.5297
0.741784 | 0.5291
0.7441315 | 0.5282
0.7464789 | 0.5273
0.7488263 | 0.5265
0.7511737 | 0.5257
0.7535211 | 0.5245
0.7558685 | 0.5239
0.758216 | 0.5229
0.7605634 | 0.5219
0.7629108 | 0.5209
0.7652582 | 0.5198
0.7676056 | 0.5186
0.7699531 | 0.5174
0.7723005 | 0.516
0.7746479 | 0.5145
0.7769953 | 0.5131
0.7793427 | 0.5109
0.7816901 | 0.5094
0.7840376 | 0.507
0.786385 | 0.505
0.7887324 | 0.5027
0.7910798 | 0.5003
0.7934272 | 0.4972
0.7957746 | 0.4942
0.7981221 | 0.4908
0.8004695 | 0.4873
0.8028169 | 0.4829
0.8051643 | 0.4778
0.8075117 | 0.473
0.8098592 | 0.4668
0.8122066 | 0.46
0.814554 | 0.4528
0.8169014 | 0.4446
0.8192488 | 0.4353
0.8215962 | 0.4258
0.8239437 | 0.4157
0.8262911 | 0.4049
0.8286385 | 0.3944
0.8309859 | 0.384
0.8333333 | 0.3738
0.8356808 | 0.364
0.8380282 | 0.355
0.8403756 | 0.3462
0.842723 | 0.3381
0.8450704 | 0.3304
0.8474178 | 0.323
0.8497653 | 0.3161
0.8521127 | 0.3097
0.8544601 | 0.3036
0.8568075 | 0.2979
0.8591549 | 0.2924
0.8615023 | 0.2866
0.8638498 | 0.2819
0.8661972 | 0.277
0.8685446 | 0.2724
0.870892 | 0.268
0.8732394 | 0.2638
0.8755869 | 0.2595
0.8779343 | 0.2552
0.8802817 | 0.2509
0.8826291 | 0.2467
0.8849765 | 0.2425
0.8873239 | 0.2381
0.8896714 | 0.234
0.8920188 | 0.2297
0.8943662 | 0.2261
0.8967136 | 0.2221
0.899061 | 0.2186
0.9014085 | 0.2148
0.9037559 | 0.2108
0.9061033 | 0.207
0.9084507 | 0.2033
0.9107981 | 0.1995
0.9131455 | 0.1958
0.915493 | 0.192
0.9178404 | 0.1884
0.9201878 | 0.1847
0.9225352 | 0.181
0.9248826 | 0.1772
0.92723 | 0.1737
0.9295775 | 0.1699
0.9319249 | 0.1661
0.9342723 | 0.1623
0.9366197 | 0.1585
0.9389671 | 0.1548
0.9413146 | 0.151
0.943662 | 0.147
0.9460094 | 0.1434
0.9483568 | 0.1395
0.9507042 | 0.1357
0.9530516 | 0.1318
0.9553991 | 0.1278
0.9577465 | 0.1235
0.9600939 | 0.1196
0.9624413 | 0.1159
0.9647887 | 0.1121
0.9671362 | 0.1081
0.9694836 | 0.1046
0.971831 | 0.1011
0.9741784 | 0.0976
0.9765258 | 0.0947
0.9788732 | 0.0921
0.9812207 | 0.089
0.9835681 | 0.0858
0.9859155 | 0.0829
0.9882629 | 0.0796
0.9906103 | 0.0767
0.9929577 | 0.0733
0.9953052 | 0.0704
0.9976526 | 0.0669
1 | 0.0637

## 2
Li Fraction
0
0.002994012
0.005988024
0.008982036
0.01197605
0.01497006
0.01796407
0.02095808
0.0239521
0.02694611
0.02994012
0.03293413
0.03592814
0.03892216
0.04191617
0.04491018
0.04790419
0.0508982
0.05389222
0.05688623
0.05988024
0.06287425
0.06586826
0.06886228
0.07185629
0.0748503
0.07784431
0.08083832
0.08383234
0.08682635
0.08982036
0.09281437
0.09580838
0.0988024
0.1017964
0.1047904
0.1077844
0.1107784
0.1137725
0.1167665
0.1197605
0.1227545
0.1257485
0.1287425
0.1317365
0.1347305
0.1377246
0.1407186
0.1437126
0.1467066
0.1497006
0.1526946
0.1556886
0.1586826
0.1616766
0.1646707
0.1676647
0.1706587
0.1736527
0.1766467
0.1796407
0.1826347
0.1856287
0.1886228
0.1916168
0.1946108
0.1976048
0.2005988
0.2035928
0.2065868
0.2095808
0.2125749
0.2155689
0.2185629
0.2215569
0.2245509
0.2275449
0.2305389
0.2335329
0.2365269
0.239521
0.242515
0.245509
0.248503
0.251497
0.254491
0.257485
0.260479
0.2634731
0.2664671
0.2694611
0.2724551
0.2754491
0.2784431
0.2814371
0.2844311
0.2874251
0.2904192
0.2934132
0.2964072
0.2994012
0.3023952
0.3053892
0.3083832
0.3113772
0.3143713
0.3173653
0.3203593
0.3233533
0.3263473
0.3293413
0.3323353
0.3353293
0.3383234
0.3413174
0.3443114
0.3473054
0.3502994
0.3532934
0.3562874
0.3592814
0.3622754
0.3652695
0.3682635
0.3712575
0.3742515
0.3772455
0.3802395
0.3832335
0.3862275
0.3892216
0.3922156
0.3952096
0.3982036
0.4011976
0.4041916
0.4071856
0.4101796
0.4131737
0.4161677
0.4191617
0.4221557
0.4251497
0.4281437
0.4311377
0.4341317
0.4371257
0.4401198
0.4431138
0.4461078
0.4491018
0.4520958
0.4550898
0.4580838
0.4610778
0.4640719
0.4670659
0.4700599
0.4730539
0.4760479
0.4790419
0.4820359
0.4850299
0.488024
0.491018
0.494012
0.497006
0.5
0.502994
0.505988
0.508982
0.511976
0.5149701
0.5179641
0.5209581
0.5239521
0.5269461
0.5299401
0.5329341
0.5359281
0.5389222
0.5419162
0.5449102
0.5479042
0.5508982
0.5538922
0.5568862
0.5598802
0.5628743
0.5658683
0.5688623
0.5718563
0.5748503
0.5778443
0.5808383
0.5838323
0.5868263
0.5898204
0.5928144
0.5958084
0.5988024
0.6017964
0.6047904
0.6077844
0.6107784
0.6137725
0.6167665
0.6197605
0.6227545
0.6257485
0.6287425
0.6317365
0.6347305
0.6377246
0.6407186
0.6437126
0.6467066
0.6497006
0.6526946
0.6556886
0.6586826
0.6616766
0.6646707
0.6676647
0.6706587
0.6736527
0.6766467
0.6796407
0.6826347
0.6856287
0.6886228
0.6916168
0.6946108
0.6976048
0.7005988
0.7035928
0.7065868
0.7095808
0.7125749
0.7155689
0.7185629
0.7215569
0.7245509
0.7275449
0.7305389
0.7335329
0.7365269
0.739521
0.742515
0.745509
0.748503
0.751497
0.754491
0.757485
0.760479
0.7634731
0.7664671
0.7694611
0.7724551
0.7754491
0.7784431
0.7814371
0.7844311
0.7874251
0.7904192
0.7934132
0.7964072
0.7994012
0.8023952
0.8053892
0.8083832
0.8113772
0.8143713
0.8173653
0.8203593
0.8233533
0.8263473
0.8293413
0.8323353
0.8353293
0.8383234
0.8413174
0.8443114
0.8473054
0.8502994
0.8532934
0.8562874
0.8592814
0.8622754
0.8652695
0.8682635
0.8712575
0.8742515
0.8772455
0.8802395
0.8832335
0.8862275
0.8892216
0.8922156
0.8952096
0.8982036
0.9011976
0.9041916
0.9071856
0.9101796
0.9131737
0.9161677
0.9191617
0.9221557
0.9251497
0.9281437
0.9311377
0.9341317
0.9371257
0.9401198
0.9431138
0.9461078
0.9491018
0.9520958
0.9550898
0.9580838
0.9610778
0.9640719
0.9670659
0.9700599
0.9730539
0.9760479
0.9790419
0.9820359
0.9850299
0.988024
0.991018
0.994012
0.997006
1

## 3
Li Fraction | Voltage | Symbol
0.02816901 | 0.7905 | B0
0.03051643 | 0.7887 | B1
0.03286385 | 0.7867 | B2
0.03521127 | 0.7852 | B3
0.03755869 | 0.7838 | B4
0.0399061 | 0.7823 | B5
0.04225352 | 0.7813 | B6
0.04460094 | 0.78 | B7
0.04694836 | 0.7787 | B8
0.04929577 | 0.7777 | B9
0.05164319 | 0.7766 | B10
0.05399061 | 0.7755 | B11
0.05633803 | 0.7748 | B12
0.05868545 | 0.7739 | B13
0.06103286 | 0.7728 | B14
0.06338028 | 0.7719 | B15
0.0657277 | 0.7711 | B16
0.06807512 | 0.7699 | B17
0.07042254 | 0.769 | B18
0.07276995 | 0.7679 | B19
0.07511737 | 0.7668 | B20
0.07746479 | 0.7659 | B21
0.07981221 | 0.7649 | B22
0.08215962 | 0.7638 | B23
0.08450704 | 0.7626 | B24
0.08685446 | 0.7615 | B25
0.08920188 | 0.7603 | B26
0.0915493 | 0.7589 | B27
0.09389671 | 0.758 | B28
0.09624413 | 0.7566 | B29
0.09859155 | 0.7556 | B30
0.100939 | 0.7543 | B31
0.1032864 | 0.7533 | B32
0.1056338 | 0.7522 | B33
0.1079812 | 0.751 | B34
0.1103286 | 0.7498 | B35
0.1126761 | 0.7485 | B36
0.1150235 | 0.7473 | B37
0.1173709 | 0.7461 | B38
0.1197183 | 0.7446 | B39
0.1220657 | 0.743 | B40
0.1244131 | 0.7414 | B41
0.1267606 | 0.74 | B42
0.129108 | 0.7385 | B43
0.1314554 | 0.7369 | B44
0.1338028 | 0.7356 | B45
0.1361502 | 0.7337 | B46
0.1384977 | 0.7325 | B47
0.1408451 | 0.7308 | B48
0.1431925 | 0.7292 | B49
0.1455399 | 0.7272 | B50
0.1478873 | 0.7255 | B51
0.1502347 | 0.7235 | B52
0.1525822 | 0.722 | B53
0.1549296 | 0.7198 | B54
0.157277 | 0.7182 | B55
0.1596244 | 0.7162 | B56
0.1619718 | 0.7144 | B57
0.1643192 | 0.7121 | B58
0.1666667 | 0.7102 | B59
0.1690141 | 0.7079 | B60
0.1713615 | 0.7058 | B61
0.1737089 | 0.7038 | B62
0.1760563 | 0.7015 | B63
0.1784038 | 0.6992 | B64
0.1807512 | 0.697 | B65
0.1830986 | 0.6944 | B66
0.185446 | 0.6922 | B67
0.1877934 | 0.6898 | B68
0.1901408 | 0.6873 | B69
0.1924883 | 0.6851 | B70
0.1948357 | 0.6826 | B71
0.1971831 | 0.6799 | B72
0.1995305 | 0.6776 | B73
0.2018779 | 0.6751 | B74
0.2042254 | 0.6725 | B75
0.2065728 | 0.6699 | B76
0.2089202 | 0.6678 | B77
0.2112676 | 0.6652 | B78
0.213615 | 0.6626 | B79
0.2159624 | 0.6603 | B80
0.2183099 | 0.6579 | B81
0.2206573 | 0.6555 | B82
0.2230047 | 0.653 | B83
0.2253521 | 0.6506 | B84
0.2276995 | 0.6483 | B85
0.2300469 | 0.6458 | B86
0.2323944 | 0.6437 | B87
0.2347418 | 0.6413 | B88
0.2370892 | 0.6391 | B89
0.2394366 | 0.6368 | B90
0.241784 | 0.6347 | B91
0.2441315 | 0.6329 | B92
0.2464789 | 0.6307 | B93
0.2488263 | 0.6287 | B94
0.2511737 | 0.6269 | B95
0.2535211 | 0.6252 | B96
0.2558685 | 0.6231 | B97
0.258216 | 0.6216 | B98
0.2605634 | 0.6194 | B99
0.2629108 | 0.6179 | B100
0.2652582 | 0.6162 | B101
0.2676056 | 0.6146 | B102
0.2699531 | 0.613 | B103
0.2723005 | 0.6117 | B104
0.2746479 | 0.61 | B105
0.2769953 | 0.6088 | B106
0.2793427 | 0.6072 | B107
0.2816901 | 0.6059 | B108
0.2840376 | 0.6046 | B109
0.286385 | 0.6034 | B110
0.2887324 | 0.602 | B111
0.2910798 | 0.601 | B112
0.2934272 | 0.6001 | B113
0.2957746 | 0.5988 | B114
0.2981221 | 0.5976 | B115
0.3004695 | 0.5966 | B116
0.3028169 | 0.5955 | B117
0.3051643 | 0.5949 | B118
0.3075117 | 0.5938 | B119
0.3098592 | 0.593 | B120
0.3122066 | 0.5921 | B121
0.314554 | 0.5915 | B122
0.3169014 | 0.5906 | B123
0.3192488 | 0.5898 | B124
0.3215962 | 0.5888 | B125
0.3239437 | 0.5879 | B126
0.3262911 | 0.5871 | B127
0.3286385 | 0.5865 | B128
0.3309859 | 0.5853 | B129
0.3333333 | 0.5845 | B130
0.3356808 | 0.5839 | B131
0.3380282 | 0.5833 | B132
0.3403756 | 0.5824 | B133
0.342723 | 0.5822 | B134
0.3450704 | 0.5814 | B135
0.3474178 | 0.5808 | B136
0.3497653 | 0.5802 | B137
0.3521127 | 0.5796 | B138
0.3544601 | 0.5787 | B139
0.3568075 | 0.5778 | B140
0.3591549 | 0.5773 | B141
0.3615023 | 0.5767 | B142
0.3638498 | 0.5763 | B143
0.3661972 | 0.576 | B144
0.3685446 | 0.5752 | B145
0.370892 | 0.5749 | B146
0.3732394 | 0.5743 | B147
0.3755869 | 0.5735 | B148
0.3779343 | 0.5731 | B149
0.3802817 | 0.5731 | B150
0.3826291 | 0.5724 | B151
0.3849765 | 0.5718 | B152
0.3873239 | 0.5715 | B153
0.3896714 | 0.5709 | B154
0.3920188 | 0.5705 | B155
0.3943662 | 0.57 | B156
0.3967136 | 0.5697 | B157
0.399061 | 0.5692 | B158
0.4014085 | 0.5688 | B159
0.4037559 | 0.5685 | B160
0.4061033 | 0.5673 | B161
0.4084507 | 0.5671 | B162
0.4107981 | 0.5668 | B163
0.4131455 | 0.5662 | B164
0.415493 | 0.5657 | B165
0.4178404 | 0.5654 | B166
0.4201878 | 0.5651 | B167
0.4225352 | 0.5648 | B168
0.4248826 | 0.5645 | B169
0.42723 | 0.5642 | B170
0.4295775 | 0.5634 | B171
0.4319249 | 0.5631 | B172
0.4342723 | 0.5628 | B173
0.4366197 | 0.5625 | B174
0.4389671 | 0.5619 | B175
0.4413146 | 0.5616 | B176
0.443662 | 0.5613 | B177
0.4460094 | 0.5602 | B178
0.4483568 | 0.5598 | B179
0.4507042 | 0.5595 | B180
0.4530516 | 0.5592 | B181
0.4553991 | 0.5586 | B182
0.4577465 | 0.5584 | B183
0.4600939 | 0.5579 | B184
0.4624413 | 0.5575 | B185
0.4647887 | 0.5569 | B186
0.4671362 | 0.5564 | B187
0.4694836 | 0.556 | B188
0.471831 | 0.5555 | B189
0.4741784 | 0.555 | B190
0.4765258 | 0.5544 | B191
0.4788732 | 0.5541 | B192
0.4812207 | 0.5538 | B193
0.4835681 | 0.5529 | B194
0.4859155 | 0.5526 | B195
0.4882629 | 0.5521 | B196
0.4906103 | 0.5517 | B197
0.4929577 | 0.5512 | B198
0.4953052 | 0.5508 | B199
0.4976526 | 0.55 | B200
0.5 | 0.5496 | B201
0.5023474 | 0.5489 | B202
0.5046948 | 0.5485 | B203
0.5070423 | 0.5479 | B204
0.5093897 | 0.5474 | B205
0.5117371 | 0.5467 | B206
0.5140845 | 0.5465 | B207
0.5164319 | 0.5457 | B208
0.5187793 | 0.5453 | B209
0.5211268 | 0.5447 | B210
0.5234742 | 0.5441 | B211
0.5258216 | 0.5436 | B212
0.528169 | 0.5428 | B213
0.5305164 | 0.5422 | B214
0.5328638 | 0.5415 | B215
0.5352113 | 0.5412 | B216
0.5375587 | 0.5407 | B217
0.5399061 | 0.5398 | B218
0.5422535 | 0.5396 | B219
0.5446009 | 0.5387 | B220
0.5469484 | 0.5383 | B221
0.5492958 | 0.5375 | B222
0.5516432 | 0.537 | B223
0.5539906 | 0.5364 | B224
0.556338 | 0.5357 | B225
0.5586854 | 0.5354 | B226
0.5610329 | 0.5348 | B227
0.5633803 | 0.5341 | B228
0.5657277 | 0.5335 | B229
0.5680751 | 0.5329 | B230
0.5704225 | 0.5325 | B231
0.57277 | 0.5319 | B232
0.5751174 | 0.5315 | B233
0.5774648 | 0.5308 | B234
0.5798122 | 0.5303 | B235
0.5821596 | 0.53 | B236
0.584507 | 0.5297 | B237
0.5868545 | 0.5297 | B238
0.5892019 | 0.5296 | B239
0.5915493 | 0.5294 | B240
0.5938967 | 0.5294 | B241
0.5962441 | 0.53 | B242
0.5985915 | 0.5303 | B243
0.600939 | 0.5309 | B244
0.6032864 | 0.5315 | B245
0.6056338 | 0.5325 | B246
0.6079812 | 0.5332 | B247
0.6103286 | 0.5338 | B248
0.6126761 | 0.5344 | B249
0.6150235 | 0.5351 | B250
0.6173709 | 0.5355 | B251
0.6197183 | 0.5364 | B252
0.6220657 | 0.5369 | B253
0.6244131 | 0.5373 | B254
0.6267606 | 0.538 | B255
0.629108 | 0.5381 | B256
0.6314554 | 0.5386 | B257
0.6338028 | 0.5395 | B258
0.6361502 | 0.5395 | B259
0.6384977 | 0.5399 | B260
0.6408451 | 0.5401 | B261
0.6431925 | 0.5402 | B262
0.6455399 | 0.5402 | B263
0.6478873 | 0.5404 | B264
0.6502347 | 0.5402 | B265
0.6525822 | 0.5407 | B266
0.6549296 | 0.5407 | B267
0.657277 | 0.5406 | B268
0.6596244 | 0.5407 | B269
0.6619718 | 0.5406 | B270
0.6643192 | 0.5406 | B271
0.6666667 | 0.5404 | B272
0.6690141 | 0.5402 | B273
0.6713615 | 0.5401 | B274
0.6737089 | 0.5396 | B275
0.6760563 | 0.5398 | B276
0.6784038 | 0.5398 | B277
0.6807512 | 0.5396 | B278
0.6830986 | 0.539 | B279
0.685446 | 0.539 | B280
0.6877934 | 0.5389 | B281
0.6901408 | 0.5386 | B282
0.6924883 | 0.5381 | B283
0.6948357 | 0.538 | B284
0.6971831 | 0.5375 | B285
0.6995305 | 0.5373 | B286
0.7018779 | 0.5372 | B287
0.7042254 | 0.5369 | B288
0.7065728 | 0.5367 | B289
0.7089202 | 0.5363 | B290
0.7112676 | 0.5355 | B291
0.713615 | 0.5352 | B292
0.7159624 | 0.5349 | B293
0.7183099 | 0.5344 | B294
0.7206573 | 0.5343 | B295
0.7230047 | 0.5337 | B296
0.7253521 | 0.5331 | B297
0.7276995 | 0.5326 | B298
0.7300469 | 0.5319 | B299
0.7323944 | 0.5317 | B300
0.7347418 | 0.5309 | B301
0.7370892 | 0.5303 | B302
0.7394366 | 0.5297 | B303
0.741784 | 0.5291 | B304
0.7441315 | 0.5282 | B305
0.7464789 | 0.5273 | B306
0.7488263 | 0.5265 | B307
0.7511737 | 0.5257 | B308
0.7535211 | 0.5245 | B309
0.7558685 | 0.5239 | B310
0.758216 | 0.5229 | B311
0.7605634 | 0.5219 | B312
0.7629108 | 0.5209 | B313
0.7652582 | 0.5198 | B314
0.7676056 | 0.5186 | B315
0.7699531 | 0.5174 | B316
0.7723005 | 0.516 | B317
0.7746479 | 0.5145 | B318
0.7769953 | 0.5131 | B319
0.7793427 | 0.5109 | B320
0.7816901 | 0.5094 | B321
0.7840376 | 0.507 | B322
0.786385 | 0.505 | B323
0.7887324 | 0.5027 | B324
0.7910798 | 0.5003 | B325
0.7934272 | 0.4972 | B326
0.7957746 | 0.4942 | B327
0.7981221 | 0.4908 | B328
0.8004695 | 0.4873 | B329
0.8028169 | 0.4829 | B330
0.8051643 | 0.4778 | B331
0.8075117 | 0.473 | B332

## 4
Li Fraction | SymbolA | SymbolB
0.02816901 | A0 | B0
0.09859155 | A1 | B1
0.1690141 | A2 | B2
0.2394366 | A3 | B3
0.3098592 | A4 | B4
0.3802817 | A5 | B5
0.4507042 | A6 | B6
0.5211268 | A7 | B7
0.5915493 | A8 | B8
0.6619718 | A9 | B9
0.7323944 | A10 | B10
0.8075117 | A11 | B11

## 5
E
0.7905
0.7887
0.7867
0.7852
0.7838
0.7823
0.7813
0.78
0.7787
0.7777
0.7766
0.7755
0.7748
0.7739
0.7728
0.7719
0.7711
0.7699
0.769
0.7679
0.7668
0.7659
0.7649
0.7638
0.7626
0.7615
0.7603
0.7589
0.758
0.7566
0.7556
0.7543
0.7533
0.7522
0.751
0.7498
0.7485
0.7473
0.7461
0.7446
0.743
0.7414
0.74
0.7385
0.7369
0.7356
0.7337
0.7325
0.7308
0.7292
0.7272
0.7255
0.7235
0.722
0.7198
0.7182
0.7162
0.7144
0.7121
0.7102
0.7079
0.7058
0.7038
0.7015
0.6992
0.697
0.6944
0.6922
0.6898
0.6873
0.6851
0.6826
0.6799
0.6776
0.6751
0.6725
0.6699
0.6678
0.6652
0.6626
0.6603
0.6579
0.6555
0.653
0.6506
0.6483
0.6458
0.6437
0.6413
0.6391
0.6368
0.6347
0.6329
0.6307
0.6287
0.6269
0.6252
0.6231
0.6216
0.6194
0.6179
0.6162
0.6146
0.613
0.6117
0.61
0.6088
0.6072
0.6059
0.6046
0.6034
0.602
0.601
0.6001
0.5988
0.5976
0.5966
0.5955
0.5949
0.5938
0.593
0.5921
0.5915
0.5906
0.5898
0.5888
0.5879
0.5871
0.5865
0.5853
0.5845
0.5839
0.5833
0.5824
0.5822
0.5814
0.5808
0.5802
0.5796
0.5787
0.5778
0.5773
0.5767
0.5763
0.576
0.5752
0.5749
0.5743
0.5735
0.5731
0.5731
0.5724
0.5718
0.5715
0.5709
0.5705
0.57
0.5697
0.5692
0.5688
0.5685
0.5673
0.5671
0.5668
0.5662
0.5657
0.5654
0.5651
0.5648
0.5645
0.5642
0.5634
0.5631
0.5628
0.5625
0.5619
0.5616
0.5613
0.5602
0.5598
0.5595
0.5592
0.5586
0.5584
0.5579
0.5575
0.5569
0.5564
0.556
0.5555
0.555
0.5544
0.5541
0.5538
0.5529
0.5526
0.5521
0.5517
0.5512
0.5508
0.55
0.5496
0.5489
0.5485
0.5479
0.5474
0.5467
0.5465
0.5457
0.5453
0.5447
0.5441
0.5436
0.5428
0.5422
0.5415
0.5412
0.5407
0.5398
0.5396
0.5387
0.5383
0.5375
0.537
0.5364
0.5357
0.5354
0.5348
0.5341
0.5335
0.5329
0.5325
0.5319
0.5315
0.5308
0.5303
0.53
0.5297
0.5297
0.5296
0.5294
0.5294
0.53
0.5303
0.5309
0.5315
0.5325
0.5332
0.5338
0.5344
0.5351
0.5355
0.5364
0.5369
0.5373
0.538
0.5381
0.5386
0.5395
0.5395
0.5399
0.5401
0.5402
0.5402
0.5404
0.5402
0.5407
0.5407
0.5406
0.5407
0.5406
0.5406
0.5404
0.5402
0.5401
0.5396
0.5398
0.5398
0.5396
0.539
0.539
0.5389
0.5386
0.5381
0.538
0.5375
0.5373
0.5372
0.5369
0.5367
0.5363
0.5355
0.5352
0.5349
0.5344
0.5343
0.5337
0.5331
0.5326
0.5319
0.5317
0.5309
0.5303
0.5297
0.5291
0.5282
0.5273
0.5265
0.5257
0.5245
0.5239
0.5229
0.5219
0.5209
0.5198
0.5186
0.5174
0.516
0.5145
0.5131
0.5109
0.5094
0.507
0.505
0.5027
0.5003
0.4972
0.4942
0.4908
0.4873
0.4829
0.4778
0.473